## Sheet1
文物采样点 | 纹饰 | 类型 | 颜色 | 表面风化 | SiO2 | Na2O | K2O | CaO | MgO | Al2O3 | Fe2O3 | CuO | PbO | BaO | P2O5
39 | C | 铅钡 | 深绿 | 风化 | 83.689903 |  |  | 1.382353 | 0.504817 | 0.5 |  | 1.279732 | 61.03 | 8.356738 | 1.16
26 | C | 铅钡 | 紫 | 风化 | 37.672776 |  |  | 1.766058 | 0 | 0.7 |  | 8.325645 | 29.53 | 31.074731 | 3.13
10 | B | 高钾 | 蓝绿 | 风化 | 83.866408 |  | 0.92 | 0.115934 | 0.25666 | 0.81 | 0.26 | 1.4184 |  | 0
52 | C | 铅钡 | 浅蓝 | 风化 | 35.840057 | 1.22 |  | 2.206031 | 0.699822 | 1.16 | 0.23 | 1.712243 | 47.42 | 7.121435 | 5.71
09 | B | 高钾 | 蓝绿 | 风化 | 87.875085 |  | 0.59 | 0.910199 | 0.212462 | 1.32 | 0.32 | 1.519479 |  | 0 | 0.35
08 | C | 铅钡 | 紫 | 风化 | 35.012071 |  |  | 1.763344 | 0.02843 | 1.34 |  | 8.039812 | 28.68 | 30.722779 | 3.59
12 | B | 高钾 | 蓝绿 | 风化 | 88.63578 |  | 1.01 | 1.000282 | 0.199298 | 1.46 | 0.29 | 1.542188 |  | 0 | 0.15
36 | C | 铅钡 | 深绿 | 风化 | 15.16588 | 2.22 | 0.14 | 1.387022 | 0.422547 | 1.6 | 0.32 | 1.972228 | 41.61 | 9.287237 | 0.07
34 | C | 铅钡 | 深绿 | 风化 | 11.379321 |  | 0.25 | 1.426531 | 0.475076 | 1.62 | 0.47 | 1.840733 | 46.55 | 10.880578 | 0.34
56 | C | 铅钡 | 蓝绿 | 风化 | 35.416895 |  |  | 1.343914 | 0.407207 | 1.85 |  | 3.497442 | 41.25 | 8.435359 | 2.54
50 | A | 铅钡 | 黑 | 风化 | 37.68256 |  |  | 2.059803 | 0.705339 | 1.87 | 0.33 | 3.453873 | 44 | 7.415556 | 6.34
07 | B | 高钾 | 蓝绿 | 风化 | 94.976153 |  |  | 2.880768 | 0.133506 | 1.98 | 0.17 | 1.627409 |  | 0.462957 | 0.61
57 | C | 铅钡 | 蓝绿 | 风化 | 39.905901 |  |  | 1.345393 | 0.357191 | 2.18 |  | 4.086253 | 45.1 | 8.937948
43部位1 | C | 铅钡 | 浅蓝 | 风化 | 13.346179 |  |  | 2.951165 | 1.138083 | 2.25 | 0.76 | 1.747035 | 59.85 | 16.406621
51部位2 | C | 铅钡 | 浅蓝 | 风化 | 24.994883 |  |  | 3.617998 | 1.360751 | 2.51 | 0.42 | -0.478975 | 51.34 | 5.520385 | 8.75
27 | B | 高钾 | 蓝绿 | 风化 | 72.766687 |  |  | 0.77522 | 0.17947 | 2.51 | 0.2 | 1.538801 |  | 0.090497 | 0.36
38 | C | 铅钡 | 深绿 | 风化 | 5.448005 | 1.38 |  | 1.378237 | 0.439309 | 2.57 | 0.29 | 1.833131 | 49.31 | 8.70601 | 0.48
11 | C | 铅钡 | 浅蓝 | 风化 | 25.879282 |  | 0.21 | 2.669755 | 0.873929 | 2.69 |  | 3.263813 | 25.39 | 17.892447 | 9.38
41 | C | 铅钡 | 浅绿 | 风化 | 30.988597 |  | 0.44 | 5.490985 | 1.135011 | 3.33 | 1.79 | 2.179774 | 44.12 | 2.257623 | 7.46
43部位2 | C | 铅钡 | 浅蓝 | 风化 | 38.666431 |  |  | 2.878586 | 1.545525 | 3.41 | 1.39 | 0.515092 | 44.75 | 7.967113 | 12.83
22 | B | 高钾 | 蓝绿 | 风化 | 75.659887 |  | 0.74 | 0 | 0.198605 | 3.5 | 0.35 | 1.723723 |  | 0 | 0.21
42未风化点1 | A | 铅钡 | 浅蓝 | 风化 | 33.127753 | 5.74 | 0.15 | 3.193937 | 0.601594 | 3.53 |  | 1.599782 | 21.88 | 13.907332 | 0.08
54 | C | 铅钡 | 浅蓝 | 风化 | 39.905901 |  | 0.32 | 3.329546 | 0.872212 | 4.15 |  | 1.345416 | 55.46 | 6.112355 | 4.24
51部位1 | C | 铅钡 | 浅蓝 | 风化 | 16.587163 |  |  | 3.217428 | 0.931241 | 5.25 | 1.19 | 1.850977 | 40.24 | 7.754153 | 8.1
49 | A | 铅钡 | 黑 | 风化 | 41.187028 |  |  | 3.634287 | 1.216573 | 5.38 | 2.74 | 1.02476 | 34.18 | 6.170033 | 11.1
42未风化点2 | A | 铅钡 | 浅蓝 | 风化 | 2.732568 | 5.68 | 0.35 | 3.301913 | 0.442698 | 5.66 |  | 1.662811 | 20.12 | 13.982434
02 | A | 铅钡 | 浅蓝 | 风化 | 11.15827 |  | 1.05 | 3.215716 | 0.964163 | 5.73 | 1.86 | 0 | 47.43 | 6.351134 | 3.57
23未风化点 | A | 铅钡 | 蓝绿 | 无风化 | 53.79 | 7.92 |  | 0.5 | 0.71 | 1.42 |  | 2.99 | 16.98 | 11.86
35 | C | 铅钡 | 浅绿 | 无风化 | 65.91 |  |  | 0.38 |  | 1.44 | 0.17 | 0.16 | 22.05 | 5.68 | 0.42
55 | C | 铅钡 | 绿 | 无风化 | 49.01 | 2.71 |  | 1.13 |  | 1.45 |  | 0.86 | 32.92 | 7.95 | 0.35
24 | C | 铅钡 | 紫 | 无风化 | 31.94 |  |  | 0.47 |  | 1.59 |  | 8.46 | 29.14 | 26.23 | 0.14
25未风化点 | C | 铅钡 | 浅蓝 | 无风化 | 50.61 | 2.31 |  | 0.63 |  | 1.9 | 1.55 | 1.12 | 31.9 | 6.65 | 0.19
33 | C | 铅钡 | 深绿 | 无风化 | 75.51 |  | 0.15 | 0.64 | 1 | 2.35 |  | 0.47 | 16.16 | 3.55 | 0.13
32 | C | 铅钡 | 浅绿 | 无风化 | 69.71 |  | 0.21 | 0.46 |  | 2.36 | 1 | 0.11 | 19.76 | 4.88 | 0.17
37 | C | 铅钡 | 深绿 | 无风化 | 60.12 |  | 0.23 | 0.89 |  | 2.72 |  | 3.01 | 17.24 | 10.34 | 1.46
18 | A | 高钾 | 深蓝 | 无风化 | 79.46 |  | 9.42 |  | 1.53 | 3.05 |  |  |  |  | 1.36
47 | A | 铅钡 | 浅蓝 | 无风化 | 51.54 | 4.66 | 0.29 | 0.87 | 0.61 | 3.06 |  | 0.65 | 25.4 | 9.23 | 0.1
31 | C | 铅钡 | 紫 | 无风化 | 65.91 |  |  | 1.6 | 0.89 | 3.11 | 4.59 | 0.44 | 16.55 | 3.42 | 1.62
30部位2 | A | 铅钡 | 深蓝 | 无风化 | 36.93 |  |  | 4.24 | 0.51 | 3.86 | 2.74 |  | 37.74 | 10.35 | 1.41
01 | C | 高钾 | 蓝绿 | 无风化 | 69.33 |  | 9.99 | 6.32 | 0.87 | 3.93 | 1.74 | 3.87 |  |  | 1.17
03部位1 | A | 高钾 | 蓝绿 | 无风化 | 87.05 |  | 5.19 | 2.01 |  | 4.06 |  | 0.78 | 0.25 |  | 0.66
50未风化点 | A | 铅钡 | 黑 | 无风化 | 45.02 |  |  | 3.12 | 0.54 | 4.16 |  | 0.7 | 30.61 | 6.22 | 6.34
30部位1 | A | 铅钡 | 深蓝 | 无风化 | 34.34 |  | 1.41 | 4.49 | 0.98 | 4.35 | 2.12 |  | 39.22 | 10.29
28未风化点 | A | 铅钡 | 浅蓝 | 无风化 | 68.08 |  | 0.26 | 1.34 | 1 | 4.7 | 0.41 | 0.33 | 17.14 | 4.04 | 1.04
46 | A | 铅钡 | 浅蓝 | 无风化 | 55.21 |  | 0.25 |  | 1.67 | 4.79 |  | 0.77 | 25.25 | 10.06 | 0.2
45 | A | 铅钡 | 浅蓝 | 无风化 | 61.28 | 2.66 | 0.11 | 0.84 | 0.74 | 5 |  | 0.53 | 15.99 | 10.96
20 | A | 铅钡 | 浅蓝 | 无风化 | 37.36 |  | 0.71 |  |  | 5.45 | 1.51 | 4.78 | 9.3 | 23.55 | 5.75
03部位2 | A | 高钾 | 蓝绿 | 无风化 | 61.71 |  | 12.37 | 5.87 | 1.11 | 5.5 | 2.16 | 5.09 | 1.41 | 2.86 | 0.7
53未风化点 | A | 铅钡 | 浅蓝 | 无风化 | 63.66 | 3.04 | 0.11 | 0.78 | 1.14 | 6.06 |  | 0.54 | 13.66 | 8.99
13 | C | 高钾 | 浅蓝 | 无风化 | 59.01 | 2.86 | 12.53 | 8.7 |  | 6.16 | 2.88 | 4.73 |  |  | 1.27
16 | C | 高钾 | 浅蓝 | 无风化 | 65.18 | 2.1 | 14.52 | 8.27 | 0.52 | 6.18 | 0.42 | 1.07 | 0.11 | 0
21 | A | 高钾 | 蓝绿 | 无风化 | 76.68 |  |  | 4.71 | 1.22 | 6.19 | 2.37 | 3.28 | 1 | 1.97 | 1.1
04 | A | 高钾 | 蓝绿 | 无风化 | 65.88 |  | 9.67 | 7.12 | 1.56 | 6.44 | 2.06 | 2.18 |  |  | 0.79
49未风化点 | A | 铅钡 | 黑 | 无风化 | 54.61 |  | 0.3 | 2.08 | 1.2 | 6.5 | 1.27 | 0.45 | 23.02 | 4.19 | 4.32
05 | A | 高钾 | 蓝绿 | 无风化 | 61.58 |  | 10.95 | 7.35 | 1.77 | 7.5 | 2.62 | 3.27 |  |  | 0.94
14 | C | 高钾 | 深绿 | 无风化 | 62.47 | 3.38 | 12.28 | 8.23 | 0.66 | 9.23 | 0.5 | 0.47 | 1.62 |  | 0.16
06部位2 | A | 高钾 | 蓝绿 | 无风化 | 59.81 |  | 7.68 | 5.41 | 1.73 | 10.05 | 6.04 | 2.18 | 0.35 | 0.97 | 4.5
06部位1 | A | 高钾 | 蓝绿 | 无风化 | 67.65 |  | 7.37 |  | 1.98 | 11.15 | 2.39 | 2.51 | 0.2 | 1.38 | 4.18
44未风化点 | A | 铅钡 | 浅蓝 | 无风化 | 60.74 | 3.06 | 0.2 | 2.14 |  | 12.69 | 0.77 | 0.43 | 13.61 | 5.22
29未风化点 | A | 铅钡 | 浅蓝 | 无风化 | 63.3 | 0.92 | 0.3 | 2.98 | 1.49 | 14.34 | 0.81 | 0.74 | 12.31 | 2.03 | 0.41