## 表单3
文物编号 | 表面风化 | 二氧化硅(SiO2) | 氧化钠(Na2O) | 氧化钾(K2O) | 氧化钙(CaO) | 氧化镁(MgO) | 氧化铝(Al2O3) | 氧化铁(Fe2O3) | 氧化铜(CuO) | 氧化铅(PbO) | 氧化钡(BaO) | 五氧化二磷(P2O5) | 类型
A1 | 无风化 | 78.45 |  |  | 6.08 | 1.86 | 7.23 | 2.15 | 2.11 |  |  | 1.06 | 高钾
A6 | 风化 | 93.72697785 |  | 1.35 | 1.04079103 | 0.18150255 | 1.52 | 0.27 | 0.21 |  | 0.23731966 | 0.21 | 高钾
A7 | 风化 | 89.06841587 |  | 0.98 | 0.25411737 | 0.16198383 | 5.06 | 0.24 | 0 |  | 0.16198383 | 0.13 | 高钾
A2 | 风化 | 59.2428366 |  |  | 1.39942329 | 1.99727957 | 2.33 |  | 0.57073622 | 34.3 | 7.12917116 | 14.27 | 铅钡
A3 | 无风化 | 31.95 |  | 1.36 | 7.19 | 0.81 | 2.93 | 7.06 | 0.21 | 39.58 | 4.69 | 2.68 | 铅钡
A4 | 无风化 | 35.47 |  | 0.79 | 2.89 | 1.05 | 7.07 | 6.45 | 0.96 | 24.28 | 8.31 | 8.45 | 铅钡
A5 | 风化 | 37.21952069 | 1.2 | 0.37 | 5.08732433 | 1.04266463 | 12.75 | 0.81 | 0.9765255 | 12.23 | 9.46044054 | 0.19 | 铅钡
A8 | 无风化 | 51.12 | 0 | 0.23 | 0.89 | 0 | 2.12 | 0 | 9.01 | 21.24 | 11.34 | 1.46 | 铅钡
|  | 铅钡 | Fe2O3 | P2O5 | Others |  | 高钾 | Fe2O3 | others
|  |  | A3 | A2 | A5 |  |  | A1 | A6
|  |  | A4 |  | A8 |  |  |  | A7